## Sheet1
| solvent-based |  |  |  | no steam |  |  |  | steam | [5 empty] | 20 channels
| on-off ratio | threshold voltage | subthreshold slope |  | on-off ratio | threshold voltage | subthreshold slope |  | on-off ratio | threshold voltage | subthreshold slope |  |  |  | average of forward/reverse
Q24C8 | 9.78166 | 0.3318616 | -0.4901598 | Q5C2 | 44635.37 | 0.1596015 | -11.45829 | Q31C6 | 3806.47 | 0.3809392 | -8.933075 | 0.9904125 | 4.649679 | 3.580522 | SS = V^-1
| 1052.689 | 0.2433786 | -6.986975 |  | 531.8202 | 0.1766263 | -5.647488 |  | 1543.645 | 0.3839337 | -8.441097 | 3.0223 | 2.725765 | 3.188548
| 170.0519 | 0.3353923 | -4.768669 |  | 10508.89 | 0.201379 | -11.11462 |  | 1456.527 | 0.3744488 | -7.744545 | 2.230581 | 4.021557 | 3.163318
| 4999.771 | 0.161079 | -9.001887 | Q5C3 | 6.303384 | 0.1651522 | -0.2852943 |  | 1385.276 | 0.3855158 | -6.895194 | 3.69895 | 0.7995737 | 3.141536
| 1400.321 | 0.227443 | -7.955086 |  | 1964.3 | 0.1460359 | -8.367308 |  | 1702.126 | 0.3823658 | -7.997254 | 3.146228 | 3.293208 | 3.230992
| 722.6709 | 0.2654792 | -6.455128 |  | 205.9664 | 0.2244712 | -4.70851 |  | 1429.378 | 0.3843051 | -7.248455 | 2.858941 | 2.313796 | 3.155147
| 552.1296 | 0.2757906 | -6.048766 | Q5C5 | 12052.87 | 0.06741403 | -7.390319 |  | 1728.571 | 0.3836184 | -6.991157 | 2.742041 | 4.08109 | 3.237687
Q24C9 | 304.0094 | 0.3077957 | -5.071731 |  | 28745.86 | 0.1158612 | -11.08311 | Q31C4 | 1095.317 | 0.3908227 | -6.537823 | 2.482887 | 4.458575 | 3.03954
| 47.32095 | 0.3257896 | -2.227706 |  | 92130.81 | 0.1619137 | -10.98557 |  | 3131.828 | 0.3640184 | -8.017639 | 1.675053 | 4.964405 | 3.495798
Q24C10 | 466.5422 | 0.2983415 | -6.362627 | Q5C6 | 60812.03 | 0.2646553 | -12.26453 |  | 990.262 | 0.3508844 | -6.352631 | 2.668891 | 4.78399 | 2.99575
| 510.3228 | 0.2973122 | -6.444768 |  | 41149.09 | 0.2505945 | -11.68228 |  | 1815.821 | 0.3677095 | -9.023499 | 2.707845 | 4.61436 | 3.259073
Q25C8 | 1341.358 | 0.2537238 | -7.916904 |  | 25272.61 | 0.2457748 | -11.90745 |  | 1239.032 | 0.3850726 | -7.142609 | 3.127545 | 4.40265 | 3.093083
| 1386.593 | 0.2541318 | -8.226178 |  | 13037.69 | 0.2611523 | -9.895924 |  | 1521.022 | 0.3821145 | -8.84142 | 3.141949 | 4.115201 | 3.182136
| 363.432 | 0.3051512 | -5.819428 |  | 57839.73 | 0.25835 | -12.03914 |  | 1058.314 | 0.375031 | -6.371664 | 2.560423 | 4.762226 | 3.024615
| 1454.773 | 0.2470804 | -8.583246 | Q5C9 | 26.64565 | 0.2817193 | -1.365759 | Q31C5 | 3045.043 | 0.3166841 | -8.596078 | 3.162795 | 1.425626 | 3.483593
| 789.272 | 0.2698613 | -7.138404 |  | 17647.26 | 0.278839 | -11.49051 |  | 283.8743 | 0.3383639 | -4.66183 | 2.897227 | 4.246677 | 2.453126
| 1173.243 | 0.2503693 | -7.785297 |  | 16930.16 | 0.2804333 | -11.45807 |  | 111.6334 | 0.3644414 | -3.303012 | 3.069388 | 4.228661 | 2.047794
Q25C10 | 531.8315 | 0.2768244 | -7.165033 |  | 6699.377 | 0.3265913 | -10.80086 |  | 360.9952 | 0.3392102 | -4.399522 | 2.725774 | 3.826034 | 2.557501
| 197.9897 | 0.3071462 | -4.885432 |  | 13644.87 | 0.3189191 | -10.33806 |  | 487.4431 | 0.3307582 | -4.933742 | 2.296643 | 4.134969 | 2.687924
| 1042.11 | 0.2565732 | -7.614902 |  | 4440.578 | 0.2854906 | -10.54858 |  | 988.7993 | 0.3378357 | -6.776804 | 3.017914 | 3.64744 | 2.995108
| 598.2586 | 0.2606282 | -6.520842 |  | 14090.14 | 0.2874852 | -10.77654 |  | 714.4775 | 0.3539326 | -6.337304 | 2.776889 | 4.148915 | 2.853989
| 971.0217 | 0.2522653 | -7.527524
| 944.8969 | 0.24931 | -7.313725