## Sheet1
| no rinse |  | 1XPBS 1hr |  | rinse
| on-off ratio | Dirac point | on-off ratio | Dirac point | on-off ratio | Dirac point
JG098 | 5.016934 | 0.355 | 5.193836 | 0.3375 | 4.996809 | 0.29
| 4.68077 | 0.275 | 4.621258 | 0.2825 | 4.508037 | 0.27
| 4.875272 | 0.29 | 4.516048 | 0.2625 | 4.52233 | 0.2575
JG00C6 | 5.218259 | 0.2925 | 6.102017 | 0.32 | 5.965925 | 0.3
| 5.573884 | 0.2575 | 4.261701 | 0.32 | 5.067986 | 0.3
| 5.22368 | 0.2275 | 5.194165 | 0.31
| 4.970946 | 0.2575
| 5.079964 | 0.2792857 | 4.981504 | 0.3054167 | 5.012218 | 0.2835
| 0.2889203 | 0.04014853 | 0.6648912 | 0.02772258 | 0.5931046 | 0.01900658