## Sheet1
(nm) | NTQ24_20220125_00235
| 1 | 2 | 3 | 4 | 5 | average | std dev | background | diameter ratio | std dev | max | tubes | max tubes | error
1 | 17.527 | 17.596 | 17.416 | 16.086 | 17.096 | 17.1442 | 0.6218209 | 8.354 | 6.071471 | 2.792763 | 8.864234 | 28 | 62 | 34
2 | 12.821 | 12.776 | 12.786 | 12.796 | 11.456 | 12.527 | 0.5989407
3 | 11.255 | 11.306 | 12.446 | 11.656 | 8.846 | 11.1018 | 1.347944
4 | 18.026 | 18.186 | 14.796 | 18.036 | 17.786 | 17.366 | 1.443797
5 | 9.486 | 8.866 | 9.606 | 6.496 | 9.556 | 8.802 | 1.323303
6 | 9.656 | 9.736 | 5.006 | 9.456 | 5.936 | 7.958 | 2.296262
7 | 8.576 | 9.296 | 9.236 | 8.026 | 9.246 | 8.876 | 0.5602232
8 | 9.116 | 8.736 | 9.106 | 7.516 | 9.036 | 8.702 | 0.6807937
9 | 15.256 | 11.066 | 13.876 | 15.446 | 13.896 | 13.908 | 1.750763
10 | 11.226 | 11.286 | 11.556 | 10.966 | 11.166 | 11.24 | 0.2137288
11 | 7.416 | 7.056 | 7.636 | 8.356 | 8.236 | 7.74 | 0.5498
12 | 8.966 | 8.136 | 9.056 | 6.906 | 10.156 | 8.644 | 1.208127
13 | 3.556 | 1.976 | 3.586 | 2.936 | 3.536 | 3.118 | 0.6933397
14 | 8.626 | 8.086 | 6.726 | 8.696 | 8.046 | 8.036 | 0.7909488
15 | 3.616 | 3.646 | 3.266 | 3.126 | 3.336 | 3.398 | 0.2259867
16 | 4.176 | 4.166 | 2.616 | 3.876 | 4.176 | 3.802 | 0.675337
17 | 7.866 | 3.956 | 7.356 | 4.906 | 8.096 | 6.436 | 1.88004
18 | 7.826 | 6.466 | 7.896 | 5.156 | 7.626 | 6.994 | 1.179224
19 | 5.776 | 6.286 | 7.686 | 6.286 | 5.836 | 6.374 | 0.7719909
20 | 6.216 | 4.576 | 3.516 | 6.686 | 6.576 | 5.514 | 1.402327
21 | 2.386 | 1.926 | 2.856 | 1.946 | 2.676 | 2.358 | 0.4202023
22 | 3.796 | 2.856 | 3.336 | 3.946 | 3.846 | 3.556 | 0.456125
23 | 14.286 | 12.556 | 14.366 | 14.746 | 14.456 | 14.082 | 0.8705918
24 | 8.886 | 9.836 | 10.066 | 9.896 | 10.106 | 9.758 | 0.5003699
25 | 7.496 | 6.666 | 7.196 | 6.906 | 7.036 | 7.06 | 0.3114964
26 | 10.996 | 8.106 | 10.996 | 7.866 | 9.366 | 9.466 | 1.508426
27 | 6.526 | 6.536 | 6.616 | 5.146 | 6.606 | 6.286 | 0.6385531
28 | 13.986 | 15.056 | 15.056 | 8.056 | 14.796 | 13.39 | 3.013914
29 | 12.946 | 13.316 | 13.366 | 13.306 | 12.986 | 13.184 | 0.2007984
30 | 7.116 | 7.526 | 7.176 | 7.156 | 7.466 | 7.288 | 0.1922758
[6 empty] | 8.803633 | 3.977753
(nm) | NTQ8C7_w4_pristine | [6 empty] | background | diameter ratio | std dev | max | tubes | max tubes | error
| 1 | 2 | 3 | 4 | 5 | average | std dev | 4.323 | 3.493952 | 1.028521 | 4.522472 | 8 | 15 | 7
1 | 7.547 | 7.267 | 7.487 | 7.397 | 6.717 | 7.283 | 0.3335116
2 | 6.517 | 6.707 | 6.527 | 8.017 | 7.307 | 7.015 | 0.6461966
3 | 8.627 | 7.607 | 6.277 | 8.587 | 7.807 | 7.781 | 0.9563368
4 | 5.393 | 5.118 | 4.724 | 5.21 | 4.325 | 4.954 | 0.4282797
5 | 4.495 | 5.43 | 4.422 | 5.355 | 4.71 | 4.8824 | 0.4782743
6 | 5.154 | 7.527 | 6.717 | 4.054 | 6.057 | 5.9018 | 1.351248
7 | 5.264 | 4.714 | 5.887 | 5.575 | 6.087 | 5.5054 | 0.541597
8 | 3.81 | 3.856 | 5.227 | 3.929 | 3.783 | 4.121 | 0.6207435
9 | 3.761 | 4.132 | 3.524 | 3.895 | 3.601 | 3.7826 | 0.2424011
10 | 8.037 | 7.227 | 6.447 | 6.017 | 6.817 | 6.909 | 0.7731559
11 | 3.225 | 3.192 | 3.463 | 3.238 | 3.266 | 3.2768 | 0.1074323
12 | 5.501 | 4.96 | 5.375 | 5.219 | 5.219 | 5.2548 | 0.2028132
13 | 4.305 | 4.754 | 4.565 | 4.688 | 4.749 | 4.6122 | 0.1878609
14 | 5.937 | 5.334 | 5.613 | 5.105 | 5.578 | 5.5134 | 0.3132512
15 | 3.772 | 4.018 | 3.639 | 3.875 | 4.066 | 3.874 | 0.1755207
16 | 6.147 | 6.427 | 4.673 | 5.483 | 5.483 | 5.6426 | 0.6820504
17 | 3.417 | 3.448 | 3.568 | 3.503 | 3.226 | 3.4324 | 0.1288926
18 | 3.697 | 4.621 | 3.243 | 3.832 | 3.136 | 3.7058 | 0.5900108
19 | 2.537 | 2.554 | 2.814 | 2.394 | 3.052 | 2.6702 | 0.2617159
20 | 5.265 | 5.069 | 4.878 | 5.505 | 5.319 | 5.2072 | 0.2408302
[6 empty] | 5.06623 | 1.425971
(nm) | NT14D2_W4_pristine | [6 empty] | background | diameter ratio | std dev | max | tubes | max tubes | error
| 1 | 2 | 3 | 4 | 5 | average | std dev | 3.348 | 2.183648 | 0.7883547 | 2.972003 | 3 | 5 | 2
1 | 2.126 | 2.186 | 2.241 | 2.103 | 2.202 | 2.1716 | 0.05642074
2 | 1.786 | 1.888 | 1.767 | 1.82 | 1.831 | 1.8184 | 0.04662939
3 | 2.309 | 3.408 | 3.056 | 3.481 | 2.979 | 3.0466 | 0.4658393
4 | 2.208 | 2.229 | 2.04 | 1.956 | 1.953 | 2.0772 | 0.1338383
5 | 3.291 | 3.297 | 3.197 | 3.028 | 3.193 | 3.2012 | 0.1087713
6 | 6.218 | 5.762 | 6.2 | 6.301 | 5.991 | 6.0944 | 0.218113
7 | 3.886 | 3.679 | 3.871 | 3.944 | 3.953 | 3.8666 | 0.1107308
8 | 2.52 | 2.508 | 2.955 | 2.834 | 2.855 | 2.7344 | 0.2063693
9 | 2.007 | 2.032 | 3.196 | 3.039 | 3.394 | 2.7336 | 0.6639656
10 | 1.702 | 2.413 | 3.772 | 3.542 | 3.481 | 2.982 | 0.8872517
11 | 3.735 | 3.568 | 3.603 | 3.618 | 3.7 | 3.6448 | 0.06990494
12 | 6.191 | 6.138 | 6.186 | 5.403 | 6.065 | 5.9966 | 0.3356699
13 | 2.566 | 3.231 | 3.169 | 2.769 | 3.05 | 2.957 | 0.2814667
14 | 3.39 | 3.533 | 3.392 | 3.309 | 3.331 | 3.391 | 0.08730693
15 | 2.839 | 3.135 | 3.167 | 3.066 | 2.806 | 3.0026 | 0.1688144
16 | 3.465 | 2.978 | 3.507 | 2.923 | 3.072 | 3.189 | 0.2767065
17 | 2.27 | 2.226 | 2.261 | 2.305 | 2.162 | 2.2448 | 0.05415441
18 | 2.699 | 2.598 | 2.63 | 2.67 | 2.667 | 2.6528 | 0.03922627
19 | 2.475 | 2.346 | 2.704 | 2.392 | 2.617 | 2.5068 | 0.1508963
20 | 3.048 | 2.984 | 3.05 | 3.111 | 2.879 | 3.0144 | 0.08801307
[6 empty] | 3.16629 | 1.110047